## Sheet1
Cycle | Capacity_Cell1 | Capacity_Cell2 | Capacity_Cell3 | Capacity_Cell4 | Capacity_Cell5 | Capacity_Cell6
1 | 1.000425 | 0.9998701 | 1.000096 | 1.000345 | 1.000016 | 1.001779
2 | 0.9996832 | 0.9991122 | 0.9996123 | 0.9999635 | 0.9992353 | 1.00284
3 | 0.9987223 | 0.9984438 | 0.9986459 | 0.9995157 | 0.9986475 | 1.003508
4 | 0.9980026 | 0.9975059 | 0.9978913 | 0.9984342 | 0.9977041 | 1.003432
5 | 0.9979933 | 0.9972047 | 0.9980237 | 0.9987284 | 0.9979945 | 1.004679
6 | 0.9978199 | 0.9961183 | 0.9975923 | 0.9979624 | 0.9972098 | 1.004448
7 | 0.9982197 | 0.9972144 | 0.9976037 | 0.9977151 | 0.9965996 | 1.004131
8 | 0.9974769 | 0.9968285 | 0.9969804 | 0.9971323 | 0.9962598 | 1.004104
9 | 0.9968724 | 0.9959777 | 0.9964697 | 0.9966074 | 0.9956748 | 1.004141
10 | 0.9962695 | 0.9955977 | 0.995906 | 0.9958765 | 0.9948549 | 1.004053
11 | 0.9958132 | 0.9951279 | 0.9953921 | 0.9954367 | 0.9946689 | 1.004227
12 | 0.9958125 | 0.99518 | 0.9953111 | 0.9950031 | 0.9942367 | 1.004143
13 | 0.995303 | 0.9946215 | 0.9948177 | 0.9943556 | 0.9936283 | 1.003634
14 | 0.994582 | 0.9940922 | 0.9940856 | 0.9937267 | 0.9929467 | 1.00354
15 | 0.9942318 | 0.9937492 | 0.9936455 | 0.9934039 | 0.9925934 | 1.003463
16 | 0.993964 | 0.9932262 | 0.9935894 | 0.9931098 | 0.9923734 | 1.003198
17 | 0.9935014 | 0.9927761 | 0.9930142 | 0.9925374 | 0.9918573 | 1.002797
18 | 0.9935166 | 0.9924424 | 0.9929993 | 0.9923173 | 0.9918366 | 1.002888
19 | 0.9929327 | 0.9919705 | 0.992218 | 0.9916611 | 0.9910343 | 1.002481
20 | 0.9923688 | 0.9917951 | 0.9921851 | 0.9918203 | 0.9910788 | 1.002402
21 | 0.9921737 | 0.9912841 | 0.99191 | 0.991326 | 0.9905127 | 1.002157
22 | 0.9910438 | 0.9910296 | 0.9910694 | 0.9908889 | 0.9902282 | 1.001921
23 | 0.9909411 | 0.9903249 | 0.9905327 | 0.9895963 | 0.9891909 | 1.001792
24 | 0.9908232 | 0.9899646 | 0.9905896 | 0.9898405 | 0.9891199 | 1.001178
25 | 0.9904324 | 0.9896827 | 0.9903193 | 0.9898302 | 0.9885535 | 1.001406
26 | 0.9900618 | 0.9896132 | 0.990048 | 0.9893049 | 0.9884945 | 1.0012
27 | 0.9893718 | 0.9892025 | 0.9893235 | 0.9890101 | 0.987884 | 1.000824
28 | 0.9891767 | 0.988978 | 0.9891222 | 0.9885138 | 0.9875035 | 1.000709
29 | 0.9885766 | 0.9888339 | 0.9888273 | 0.9881583 | 0.9872844 | 1.00077
30 | 0.988426 | 0.9886591 | 0.9884296 | 0.9880285 | 0.9870206 | 1.000472
31 | 0.9880234 | 0.9884588 | 0.9882259 | 0.9876806 | 0.9867163 | 1.000039
32 | 0.9876491 | 0.9881907 | 0.9878076 | 0.9873844 | 0.9863942 | 1.000089
33 | 0.9874271 | 0.9877741 | 0.9874882 | 0.9870813 | 0.9861758 | 0.9999937
34 | 0.9870769 | 0.9876757 | 0.9872585 | 0.9867331 | 0.9857564 | 0.9997399
35 | 0.986613 | 0.9874318 | 0.9869945 | 0.9863598 | 0.9855349 | 0.9995165
36 | 0.9863503 | 0.9871388 | 0.9866029 | 0.9861324 | 0.9854601 | 0.9993306
37 | 0.9860111 | 0.9869886 | 0.9862225 | 0.9858907 | 0.9850244 | 0.9992281
38 | 0.9855844 | 0.9866307 | 0.9856328 | 0.9856189 | 0.9843338 | 0.9991876
39 | 0.9853886 | 0.986335 | 0.9857516 | 0.9851694 | 0.9841758 | 0.9987747
40 | 0.9850357 | 0.9859858 | 0.9854523 | 0.9850255 | 0.984002 | 0.9986422
41 | 0.9819946 | 0.9856641 | 0.9833699 | 0.9843352 | 0.9825305 | 0.998595
42 | 0.9825409 | 0.9753095 | 0.9833256 | 0.984163 | 0.9831141 | 0.9985765
43 | 0.9844594 | 0.9847304 | 0.98477 | 0.9842681 | 0.9833294 | 0.9980043
44 | 0.9839038 | 0.9853684 | 0.9846269 | 0.9840993 | 0.9833214 | 0.9985853
45 | 0.9835894 | 0.9852171 | 0.9844402 | 0.9837848 | 0.983001 | 0.9985604
46 | 0.9833247 | 0.9848109 | 0.9842926 | 0.9835158 | 0.9829378 | 0.9984577
47 | 0.983142 | 0.9847266 | 0.9841398 | 0.9833481 | 0.982715 | 0.9984909
48 | 0.9820366 | 0.9843712 | 0.9830511 | 0.982434 | 0.9820745 | 0.9981448
49 | 0.9826998 | 0.9838858 | 0.983399 | 0.9826365 | 0.9816833 | 0.9977228
50 | 0.9755863 | 0.9783498 | 0.9774818 | 0.9770548 | 0.9767375 | 0.9922869
51 | 0.9783699 | 0.980743 | 0.9798448 | 0.9792691 | 0.9789562 | 0.9956208
52 | 0.9780749 | 0.9806387 | 0.9797422 | 0.9791317 | 0.9787806 | 0.9957198
53 | 0.9785657 | 0.9809029 | 0.980227 | 0.9793724 | 0.9789834 | 0.9961085
54 | 0.9807565 | 0.9828954 | 0.9820169 | 0.9807784 | 0.9802463 | 0.9966325
55 | 0.9808692 | 0.982892 | 0.9821929 | 0.9809619 | 0.9804222 | 0.9969989
56 | 0.9784282 | 0.9811323 | 0.9803559 | 0.9793817 | 0.9792321 | 0.9963497
57 | 0.976417 | 0.9792659 | 0.9785639 | 0.9776469 | 0.9773395 | 0.9946909
58 | 0.9761505 | 0.9790154 | 0.9781862 | 0.9770424 | 0.9768893 | 0.9944172
59 | 0.9760016 | 0.9786962 | 0.978094 | 0.9768932 | 0.9767979 | 0.9941613
60 | 0.9760399 | 0.9791971 | 0.9783286 | 0.9773796 | 0.9771328 | 0.9946948
61 | 0.9757821 | 0.9787173 | 0.9781328 | 0.9769125 | 0.9769193 | 0.9949332
62 | 0.9773952 | 0.9785 | 0.9791605 | 0.9780584 | 0.9780169 | 0.994684
63 | 0.9781438 | 0.9808321 | 0.9800295 | 0.9787604 | 0.9786985 | 0.9960302
64 | 0.9781959 | 0.9808 | 0.9799422 | 0.978406 | 0.9785861 | 0.9959078
65 | 0.9778767 | 0.9804867 | 0.9798455 | 0.978273 | 0.978208 | 0.9956733
66 | 0.9759454 | 0.9800393 | 0.9780781 | 0.9767641 | 0.9769259 | 0.9953572
67 | 0.9738904 | 0.9769911 | 0.9766565 | 0.9753771 | 0.9760052 | 0.9940072
68 | 0.9739173 | 0.9769794 | 0.9766631 | 0.9754532 | 0.9758928 | 0.9938803
69 | 0.9734848 | 0.9765818 | 0.9763325 | 0.9750571 | 0.9754971 | 0.9935929
70 | 0.973381 | 0.9766571 | 0.9764825 | 0.9747299 | 0.9758741 | 0.9935003
71 | 0.9737898 | 0.9760273 | 0.9763512 | 0.9752696 | 0.9754913 | 0.9933597
72 | 0.9732449 | 0.9763966 | 0.9763384 | 0.9746486 | 0.9757752 | 0.9935569
73 | 0.9729085 | 0.9756456 | 0.9755675 | 0.9741482 | 0.974969 | 0.9934629
74 | 0.9726572 | 0.9754833 | 0.9757068 | 0.9740986 | 0.9749994 | 0.9928413
75 | 0.9722091 | 0.9754919 | 0.9752231 | 0.9739343 | 0.9746762 | 0.9939729
76 | 0.9717907 | 0.9748508 | 0.9748364 | 0.973148 | 0.9742798 | 0.992898
77 | 0.9716735 | 0.9746248 | 0.9747869 | 0.9731645 | 0.974334 | 0.9928078
78 | 0.9715835 | 0.9745071 | 0.9745107 | 0.9732547 | 0.9740649 | 0.9927665
79 | 0.9748462 | 0.9759133 | 0.9769059 | 0.9747265 | 0.9756175 | 0.9925201
80 | 0.9747987 | 0.9772278 | 0.976731 | 0.9746025 | 0.9754316 | 0.9936565
81 | 0.9747118 | 0.9770751 | 0.976451 | 0.9743073 | 0.9751698 | 0.9934908
82 | 0.9734941 | 0.9766184 | 0.976003 | 0.9742763 | 0.9747621 | 0.9933283
83 | 0.9736574 | 0.9763752 | 0.9758769 | 0.973914 | 0.974858 | 0.9931675
84 | 0.973706 | 0.9762888 | 0.9758478 | 0.9738148 | 0.9746506 | 0.9929486
85 | 0.9712226 | 0.976171 | 0.9737013 | 0.9722566 | 0.9732595 | 0.9928046
86 | 0.9731094 | 0.9752415 | 0.9753094 | 0.9731573 | 0.9745572 | 0.9924274
87 | 0.9727951 | 0.9756539 | 0.9750983 | 0.9730963 | 0.9743868 | 0.9924543
88 | 0.9724883 | 0.9756211 | 0.9747262 | 0.9728284 | 0.9740632 | 0.9922561
89 | 0.9722636 | 0.9754128 | 0.9747979 | 0.9723668 | 0.9739542 | 0.9920838
90 | 0.9723008 | 0.9753382 | 0.9744047 | 0.9724939 | 0.9738097 | 0.9919401
91 | 0.9721546 | 0.9751302 | 0.9743576 | 0.972279 | 0.9731381 | 0.9918097
92 | 0.9720716 | 0.9748363 | 0.9742692 | 0.9720875 | 0.9734182 | 0.9915535
93 | 0.9716318 | 0.9747122 | 0.9739685 | 0.9718836 | 0.9732088 | 0.991586
94 | 0.9715642 | 0.9743464 | 0.9738819 | 0.9715051 | 0.9729691 | 0.99145
95 | 0.9712885 | 0.9738086 | 0.9735818 | 0.9712202 | 0.9727938 | 0.9909225
96 | 0.9708862 | 0.9740397 | 0.9733673 | 0.9709953 | 0.9724717 | 0.9907854
97 | 0.9706991 | 0.9736586 | 0.9731244 | 0.970747 | 0.9720443 | 0.9905463
98 | 0.9706963 | 0.9734797 | 0.9731671 | 0.9706926 | 0.9722988 | 0.9903775
99 | 0.9704078 | 0.9732514 | 0.9727534 | 0.9702965 | 0.9716324 | 0.9902286
100 | 0.9665632 | 0.9700115 | 0.9696946 | 0.9675504 | 0.9687342 | 0.9860532
101 | 0.9687127 | 0.9720465 | 0.9720382 | 0.969598 | 0.9707742 | 0.9891665
102 | 0.9687161 | 0.9718637 | 0.9717964 | 0.9692842 | 0.9705759 | 0.9888414
103 | 0.9685038 | 0.9714734 | 0.97176 | 0.9692784 | 0.9705334 | 0.988968
104 | 0.9678572 | 0.9715141 | 0.9715154 | 0.9689715 | 0.970303 | 0.9887058
105 | 0.9678568 | 0.9712872 | 0.9713789 | 0.9687717 | 0.9702268 | 0.988581
106 | 0.9671678 | 0.9706388 | 0.9709964 | 0.9683085 | 0.9698677 | 0.9881877
107 | 0.9671054 | 0.9704913 | 0.9711211 | 0.9683257 | 0.970006 | 0.9883583
108 | 0.9665388 | 0.9701548 | 0.9707985 | 0.9680915 | 0.969767 | 0.9880423
109 | 0.9665639 | 0.9699911 | 0.9707985 | 0.9680233 | 0.9697135 | 0.9877385
110 | 0.9662702 | 0.9697824 | 0.9704953 | 0.9676892 | 0.9695348 | 0.9874218
111 | 0.9656764 | 0.96897 | 0.9698914 | 0.9671763 | 0.9686866 | 0.9869345
112 | 0.966071 | 0.9696553 | 0.969986 | 0.9672008 | 0.9690285 | 0.987103
113 | 0.9661007 | 0.9696142 | 0.9699649 | 0.9671391 | 0.9691547 | 0.9878846
114 | 0.9659924 | 0.9693931 | 0.9700706 | 0.967102 | 0.9688339 | 0.987648
115 | 0.9657598 | 0.9691496 | 0.9697358 | 0.9668398 | 0.968786 | 0.987383
116 | 0.9655357 | 0.9689344 | 0.9696523 | 0.9666297 | 0.9684272 | 0.9871813
117 | 0.9647226 | 0.9683229 | 0.9689857 | 0.9657553 | 0.9681775 | 0.9867534
118 | 0.9653031 | 0.9683689 | 0.9692331 | 0.9661124 | 0.9679805 | 0.9862385
119 | 0.9653124 | 0.9682656 | 0.9690734 | 0.9657893 | 0.9677953 | 0.986041
120 | 0.9647778 | 0.9679651 | 0.9690349 | 0.965891 | 0.9678622 | 0.9858735
121 | 0.9644996 | 0.9679658 | 0.9689012 | 0.9657594 | 0.9676618 | 0.9858816
122 | 0.964411 | 0.9676348 | 0.9687328 | 0.9655117 | 0.9673962 | 0.9858008
123 | 0.9641753 | 0.9673291 | 0.9685918 | 0.9652376 | 0.9673783 | 0.9856285
124 | 0.9651759 | 0.9678151 | 0.9688249 | 0.9654404 | 0.967122 | 0.9859913
125 | 0.9649174 | 0.9675405 | 0.9684546 | 0.9647764 | 0.9667029 | 0.9859375
126 | 0.9649853 | 0.967572 | 0.9684663 | 0.964743 | 0.9665908 | 0.9857456
127 | 0.9647078 | 0.9671218 | 0.9674643 | 0.9644602 | 0.9662744 | 0.985403
128 | 0.9643073 | 0.9668199 | 0.9676109 | 0.9640779 | 0.9659616 | 0.9851303
129 | 0.9641157 | 0.9665405 | 0.9670693 | 0.9635978 | 0.9658212 | 0.9847507
130 | 0.9639974 | 0.9664759 | 0.9664616 | 0.9640011 | 0.9657567 | 0.9849576
131 | 0.9639178 | 0.9666672 | 0.9664841 | 0.9638854 | 0.9658785 | 0.9847811
132 | 0.9637186 | 0.9663722 | 0.96648 | 0.9636078 | 0.9656118 | 0.9843011
133 | 0.9633077 | 0.9663156 | 0.9663438 | 0.9633036 | 0.9654597 | 0.9847237
134 | 0.9633505 | 0.9660869 | 0.9667027 | 0.9631593 | 0.9651941 | 0.9841319
135 | 0.9631509 | 0.9658827 | 0.9667066 | 0.9629 | 0.9646036 | 0.9842319
136 | 0.9629158 | 0.9653867 | 0.9665039 | 0.9626206 | 0.9650051 | 0.9832027
137 | 0.9625853 | 0.9655926 | 0.9666951 | 0.9625969 | 0.9647729 | 0.9833995
138 | 0.9626366 | 0.9652903 | 0.9662766 | 0.9622363 | 0.9646329 | 0.9829912
139 | 0.9622826 | 0.9654675 | 0.9661848 | 0.9621391 | 0.9644528 | 0.9832576
140 | 0.9622837 | 0.9651566 | 0.9658805 | 0.9618133 | 0.9642665 | 0.9826266
141 | 0.9622782 | 0.9650564 | 0.9659488 | 0.9615767 | 0.9639996 | 0.9824704
142 | 0.9617618 | 0.9651204 | 0.9655368 | 0.9615801 | 0.9638202 | 0.9823473
143 | 0.9617067 | 0.9648136 | 0.9653373 | 0.9612099 | 0.9633783 | 0.9822631
144 | 0.9616612 | 0.9649994 | 0.9654644 | 0.9613752 | 0.9638574 | 0.9817457
145 | 0.9615567 | 0.9647683 | 0.9655715 | 0.9612326 | 0.9633769 | 0.9822606
146 | 0.9614123 | 0.9646644 | 0.9652479 | 0.9609164 | 0.9634794 | 0.9820662
147 | 0.9610032 | 0.9645148 | 0.9648834 | 0.9604287 | 0.9631465 | 0.9821096
148 | 0.9610611 | 0.9643555 | 0.9648563 | 0.9601673 | 0.9629451 | 0.9816387
149 | 0.9607884 | 0.9640685 | 0.9647084 | 0.9601625 | 0.9626733 | 0.9815122
150 | 0.9603807 | 0.9638488 | 0.9642912 | 0.9595983 | 0.9620348 | 0.9812891
151 | 0.9602945 | 0.9635275 | 0.9639545 | 0.9592608 | 0.9622035 | 0.9805239
152 | 0.9601198 | 0.9634277 | 0.963873 | 0.95901 | 0.9619527 | 0.9807448
153 | 0.9598047 | 0.9632373 | 0.9636288 | 0.95902 | 0.9616071 | 0.9804376
154 | 0.9589051 | 0.962979 | 0.9632289 | 0.9584975 | 0.9613991 | 0.9800897
155 | 0.9596586 | 0.9625195 | 0.9633893 | 0.9586694 | 0.9613135 | 0.9797304
156 | 0.9594721 | 0.9628207 | 0.9634022 | 0.9585055 | 0.9613201 | 0.9796604
157 | 0.959246 | 0.9625351 | 0.9630876 | 0.9582485 | 0.9608113 | 0.9795675
158 | 0.9588445 | 0.9621071 | 0.9624933 | 0.9577694 | 0.9603428 | 0.979164
159 | 0.9587962 | 0.9617554 | 0.962466 | 0.9573661 | 0.9603877 | 0.9786005
160 | 0.958456 | 0.9617723 | 0.9622823 | 0.9572359 | 0.9599206 | 0.9784152
161 | 0.9591109 | 0.9613119 | 0.9629424 | 0.9579926 | 0.9611062 | 0.9781754
162 | 0.9589699 | 0.9621813 | 0.9629143 | 0.9580942 | 0.9606395 | 0.9794497
163 | 0.9579059 | 0.9617302 | 0.9626229 | 0.9577267 | 0.9606009 | 0.9795259
164 | 0.954689 | 0.9613267 | 0.9606365 | 0.9560036 | 0.9592897 | 0.9793626
165 | 0.9543588 | 0.9586008 | 0.9600957 | 0.9555131 | 0.9588272 | 0.9783184
166 | 0.9537914 | 0.9583265 | 0.9596875 | 0.9551515 | 0.9584019 | 0.9774483
167 | 0.9570014 | 0.9579148 | 0.9609719 | 0.9559471 | 0.9592577 | 0.9768075
168 | 0.9579138 | 0.9606863 | 0.9616247 | 0.9561665 | 0.9590314 | 0.9773267
169 | 0.9581265 | 0.9607585 | 0.9616479 | 0.956286 | 0.9594798 | 0.9769851
170 | 0.955531 | 0.9609526 | 0.9604072 | 0.9554477 | 0.9583888 | 0.9778363
171 | 0.9541158 | 0.9586678 | 0.9595489 | 0.9545597 | 0.9579935 | 0.9773679
172 | 0.9535795 | 0.9575434 | 0.9592038 | 0.9541774 | 0.9575668 | 0.9770197
173 | 0.9547982 | 0.9574512 | 0.9594564 | 0.9541836 | 0.9583098 | 0.9765621
174 | 0.9575605 | 0.9589995 | 0.9607582 | 0.9553371 | 0.9584788 | 0.9765897
175 | 0.9571307 | 0.9599653 | 0.9608046 | 0.9554428 | 0.9582073 | 0.9765282
176 | 0.9567564 | 0.959738 | 0.9605368 | 0.9548608 | 0.9571211 | 0.9767208
177 | 0.9572748 | 0.9593138 | 0.9612114 | 0.9554952 | 0.958712 | 0.9764359
178 | 0.9571397 | 0.9601892 | 0.9610797 | 0.9553867 | 0.9581552 | 0.9771354
179 | 0.9567857 | 0.9600807 | 0.9607554 | 0.9554153 | 0.9573512 | 0.9765254
180 | 0.9563335 | 0.9599035 | 0.9602242 | 0.9549045 | 0.957466 | 0.9766667
181 | 0.9562673 | 0.959415 | 0.9602052 | 0.9547512 | 0.9574919 | 0.9761349
182 | 0.9520418 | 0.9466724 | 0.9568249 | 0.9517427 | 0.9543126 | 0.9804837
183 | 0.9515703 | 0.9554086 | 0.9566191 | 0.9516256 | 0.9543084 | 0.9738732
184 | 0.9517482 | 0.95544 | 0.9563211 | 0.9519728 | 0.9540691 | 0.9736194
185 | 0.9516992 | 0.9554611 | 0.9563197 | 0.9516714 | 0.954029 | 0.9737277
186 | 0.9514593 | 0.955267 | 0.9562761 | 0.9515464 | 0.9539307 | 0.9732771
187 | 0.9514218 | 0.9550628 | 0.956064 | 0.9513556 | 0.9535855 | 0.9731195
188 | 0.951135 | 0.9549205 | 0.9557692 | 0.9509846 | 0.9534402 | 0.9727545
189 | 0.9510543 | 0.95486 | 0.9559625 | 0.9511527 | 0.953601 | 0.9725483
190 | 0.9508137 | 0.9546538 | 0.9556957 | 0.9508554 | 0.9532243 | 0.9726475
191 | 0.9504715 | 0.9544469 | 0.9551112 | 0.9505847 | 0.9530191 | 0.9724469
192 | 0.9503233 | 0.9545512 | 0.955229 | 0.9504328 | 0.9528231 | 0.9723004
193 | 0.9502302 | 0.954288 | 0.9551434 | 0.9504866 | 0.9526693 | 0.972076
194 | 0.9502064 | 0.9542679 | 0.9549827 | 0.9501852 | 0.9524061 | 0.9722703
195 | 0.9497749 | 0.9540925 | 0.9546168 | 0.949847 | 0.9520512 | 0.9718575
196 | 0.9493368 | 0.9537712 | 0.9542713 | 0.9493772 | 0.9516724 | 0.9714813
197 | 0.9488429 | 0.9534116 | 0.9536667 | 0.9488874 | 0.9508763 | 0.9708941
198 | 0.9443572 | 0.9490044 | 0.9498582 | 0.9445621 | 0.9468412 | 0.9649453
199 | 0.9480435 | 0.9521808 | 0.9523823 | 0.9472972 | 0.949709 | 0.9689742
200 | 0.9459813 | 0.9507078 | 0.9512275 | 0.9463893 | 0.9487421 | 0.9683848
201 | 0.9443651 | 0.9491519 | 0.950081 | 0.9450767 | 0.9477387 | 0.9674231
202 | 0.9440925 | 0.9492449 | 0.9497629 | 0.9450268 | 0.947392 | 0.9673602
203 | 0.9443138 | 0.9493789 | 0.9498755 | 0.9449217 | 0.9473796 | 0.9674283
204 | 0.9469988 | 0.9513199 | 0.9515348 | 0.9464158 | 0.9485807 | 0.9678531
205 | 0.9468375 | 0.951304 | 0.9517382 | 0.9466989 | 0.948709 | 0.9684369
206 | 0.9467793 | 0.9511662 | 0.9516093 | 0.9463542 | 0.9484848 | 0.9681666
207 | 0.9463567 | 0.9511103 | 0.9513034 | 0.9461237 | 0.9482761 | 0.9680569
208 | 0.9464849 | 0.9508674 | 0.9508585 | 0.9457463 | 0.9478567 | 0.9675206
209 | 0.9461705 | 0.9507434 | 0.9509295 | 0.9456357 | 0.9479726 | 0.9670536
210 | 0.9462964 | 0.9506432 | 0.9508488 | 0.9452899 | 0.9473782 | 0.9665481
211 | 0.9435586 | 0.9487505 | 0.9489126 | 0.9433873 | 0.9459412 | 0.9659185
212 | 0.9466207 | 0.9515521 | 0.9515632 | 0.9463328 | 0.9484883 | 0.967759
213 | 0.9464756 | 0.9511565 | 0.9513318 | 0.9459326 | 0.948133 | 0.9677237
214 | 0.9460354 | 0.9509313 | 0.951003 | 0.9455713 | 0.9479284 | 0.9674504
215 | 0.946185 | 0.9508767 | 0.9508467 | 0.9454514 | 0.9473914 | 0.9663058
216 | 0.9460247 | 0.9508615 | 0.9509049 | 0.9452747 | 0.9474631 | 0.9662055
217 | 0.9461323 | 0.9507206 | 0.95103 | 0.9453715 | 0.9471175 | 0.9658891
218 | 0.9462254 | 0.9501458 | 0.950907 | 0.9450881 | 0.9474972 | 0.9653445
219 | 0.9463784 | 0.9511344 | 0.9511346 | 0.9453629 | 0.94753 | 0.9663509
220 | 0.946031 | 0.9508764 | 0.9508436 | 0.9449875 | 0.9472975 | 0.9660961
221 | 0.9456728 | 0.9505499 | 0.950573 | 0.9449778 | 0.9469271 | 0.9658269
222 | 0.9451603 | 0.9501209 | 0.9499722 | 0.9439222 | 0.9459178 | 0.9652019
223 | 0.9452306 | 0.9499513 | 0.9498194 | 0.9439752 | 0.9458964 | 0.9649054
224 | 0.9450345 | 0.9497254 | 0.949853 | 0.9438767 | 0.9458878 | 0.9648855
225 | 0.9447381 | 0.9496072 | 0.949222 | 0.9436243 | 0.9454424 | 0.9644747
226 | 0.9446174 | 0.949193 | 0.9494476 | 0.9434655 | 0.9453655 | 0.9645831
227 | 0.9444382 | 0.9489499 | 0.9488953 | 0.9427697 | 0.9449619 | 0.9640912
228 | 0.9424528 | 0.9486189 | 0.9477107 | 0.9420378 | 0.9434525 | 0.9639682
229 | 0.9404485 | 0.9457224 | 0.9464367 | 0.9402193 | 0.9423335 | 0.9625269
230 | 0.9409869 | 0.9457797 | 0.9467208 | 0.9404456 | 0.9430613 | 0.9621277
231 | 0.9409597 | 0.9459725 | 0.9465489 | 0.9405813 | 0.9428392 | 0.9635791
232 | 0.9438453 | 0.9482604 | 0.9486458 | 0.9425686 | 0.9448488 | 0.9645254
233 | 0.9437219 | 0.9485118 | 0.9487138 | 0.9426626 | 0.9446273 | 0.9652613
234 | 0.9434193 | 0.9484586 | 0.9483468 | 0.9423024 | 0.9440313 | 0.9647247
235 | 0.9400604 | 0.9464889 | 0.9459163 | 0.9400312 | 0.9421545 | 0.9631687
236 | 0.9432925 | 0.9465559 | 0.9480243 | 0.9413486 | 0.9438733 | 0.9627122
237 | 0.9420802 | 0.947842 | 0.9473046 | 0.9416331 | 0.9434756 | 0.9637619
238 | 0.9419148 | 0.9475405 | 0.9471452 | 0.941153 | 0.9428657 | 0.9634239
239 | 0.9416828 | 0.947194 | 0.9469425 | 0.9409074 | 0.9427719 | 0.9625423
240 | 0.9413154 | 0.9467411 | 0.9466522 | 0.9405916 | 0.9425218 | 0.9625374
241 | 0.9411517 | 0.9469812 | 0.9464537 | 0.9400715 | 0.9416819 | 0.9622088
242 | 0.9411713 | 0.9464378 | 0.9463677 | 0.9399458 | 0.9421062 | 0.9614572
243 | 0.9414022 | 0.947023 | 0.9461675 | 0.9402193 | 0.9423545 | 0.9618938
244 | 0.9401741 | 0.9466889 | 0.9454776 | 0.9397595 | 0.9414673 | 0.9620787
245 | 0.9397388 | 0.9459963 | 0.9454114 | 0.9388557 | 0.9409089 | 0.960865
246 | 0.9398912 | 0.9460095 | 0.9449014 | 0.9386198 | 0.9402807 | 0.9605266
247 | 0.9383277 | 0.94556 | 0.9440896 | 0.9378018 | 0.9399265 | 0.9602176
248 | 0.9394034 | 0.944855 | 0.9447937 | 0.9381465 | 0.9402521 | 0.9597991
249 | 0.9399391 | 0.9453908 | 0.9452084 | 0.938411 | 0.9404718 | 0.9596516
250 | 0.9389078 | 0.9455334 | 0.9444711 | 0.9378448 | 0.9401017 | 0.9597362
251 | 0.9387265 | 0.9451237 | 0.9443807 | 0.9375331 | 0.9399893 | 0.9595467
252 | 0.9384983 | 0.9449576 | 0.9440421 | 0.9372135 | 0.9396078 | 0.9595467
253 | 0.9382691 | 0.9444373 | 0.9441204 | 0.9371115 | 0.9395195 | 0.9591073
254 | 0.9355664 | 0.9447199 | 0.9418316 | 0.9351411 | 0.9373518 | 0.9590874
255 | 0.9355806 | 0.9420635 | 0.942089 | 0.9348125 | 0.9375981 | 0.9570769
256 | 0.9368697 | 0.941984 | 0.9428433 | 0.9353457 | 0.9382663 | 0.9574276
257 | 0.937498 | 0.9439472 | 0.9430675 | 0.9357511 | 0.9383049 | 0.9576926
258 | 0.9374332 | 0.9439081 | 0.9430297 | 0.9356371 | 0.9379551 | 0.9576475
259 | 0.936939 | 0.9431482 | 0.9424639 | 0.9353849 | 0.9378151 | 0.9573517
260 | 0.9351346 | 0.9431381 | 0.9410589 | 0.9342821 | 0.9362932 | 0.9570857
261 | 0.9343473 | 0.940946 | 0.9407537 | 0.9331035 | 0.9357568 | 0.9559967
262 | 0.9341477 | 0.9410147 | 0.9407786 | 0.9329919 | 0.9359038 | 0.955865
263 | 0.9336038 | 0.9406434 | 0.9400988 | 0.932415 | 0.9351377 | 0.9558125
264 | 0.9328149 | 0.9402216 | 0.9395199 | 0.9318952 | 0.9344167 | 0.9549648
265 | 0.9327597 | 0.9397048 | 0.9392919 | 0.931877 | 0.9341225 | 0.9542824
266 | 0.9328125 | 0.9397328 | 0.9394797 | 0.9314092 | 0.9343136 | 0.9540873
267 | 0.9329855 | 0.9397987 | 0.9395878 | 0.9319452 | 0.9343202 | 0.9542156
268 | 0.9330472 | 0.9396799 | 0.93969 | 0.9316087 | 0.9340456 | 0.954424
269 | 0.9327704 | 0.9400181 | 0.9394634 | 0.9314254 | 0.9338897 | 0.9542013
270 | 0.93298 | 0.939777 | 0.9393917 | 0.9309481 | 0.9336693 | 0.9537853
271 | 0.9323209 | 0.93951 | 0.938865 | 0.9307039 | 0.9333474 | 0.9538923
272 | 0.9321676 | 0.9392453 | 0.9389759 | 0.930241 | 0.9333881 | 0.9534777
273 | 0.9323151 | 0.9394025 | 0.9390029 | 0.9300867 | 0.9332412 | 0.9533053
274 | 0.9322644 | 0.9390861 | 0.9391477 | 0.930419 | 0.9331629 | 0.9532648
275 | 0.9318856 | 0.9393562 | 0.9388432 | 0.929972 | 0.9327786 | 0.9530428
276 | 0.9336907 | 0.9390609 | 0.9402274 | 0.9312353 | 0.9337658 | 0.9524447
277 | 0.9333457 | 0.9404751 | 0.939902 | 0.9309887 | 0.9332615 | 0.9531788
278 | 0.9329072 | 0.9401338 | 0.9395566 | 0.9307876 | 0.9330404 | 0.952796
279 | 0.9305355 | 0.9398243 | 0.9374663 | 0.9294553 | 0.9313523 | 0.9525219
280 | 0.9313055 | 0.9375396 | 0.9378356 | 0.9292032 | 0.9308573 | 0.9511495
281 | 0.9313779 | 0.9374763 | 0.9378578 | 0.9288378 | 0.9312995 | 0.9511149
282 | 0.9338558 | 0.9378004 | 0.9394599 | 0.9301114 | 0.9320511 | 0.9511712
283 | 0.933599 | 0.9398405 | 0.9392901 | 0.9304345 | 0.9320908 | 0.9516141
284 | 0.9331995 | 0.939673 | 0.9385632 | 0.930192 | 0.9315027 | 0.9513243
285 | 0.9325695 | 0.9394488 | 0.9375096 | 0.9295369 | 0.9299725 | 0.950939
286 | 0.9277422 | 0.937296 | 0.9351244 | 0.9263955 | 0.9279505 | 0.9509831
287 | 0.9276126 | 0.9350396 | 0.934965 | 0.9259632 | 0.9283672 | 0.9485308
288 | 0.9313034 | 0.9350821 | 0.9373415 | 0.9273361 | 0.9296804 | 0.9484626
289 | 0.9312276 | 0.9380411 | 0.936862 | 0.9276275 | 0.9289525 | 0.949181
290 | 0.9309212 | 0.9375769 | 0.9369393 | 0.9275135 | 0.9287269 | 0.9489929
291 | 0.9305996 | 0.9373133 | 0.9359365 | 0.9271849 | 0.9286707 | 0.9487517
292 | 0.9303597 | 0.9361827 | 0.9368228 | 0.9274707 | 0.9293682 | 0.9482274
293 | 0.9301712 | 0.9367868 | 0.9368606 | 0.9272259 | 0.9291512 | 0.9490884
294 | 0.9300199 | 0.937114 | 0.936431 | 0.9271518 | 0.9283592 | 0.9495547
295 | 0.9298758 | 0.9367754 | 0.9359656 | 0.9268184 | 0.9283565 | 0.9491181
296 | 0.9294642 | 0.9363996 | 0.9356164 | 0.9262057 | 0.9279215 | 0.9485234
297 | 0.9285198 | 0.9360694 | 0.9353202 | 0.9257937 | 0.9274917 | 0.9482176
298 | 0.9284085 | 0.9343905 | 0.935755 | 0.9240165 | 0.927729 | 0.9453944
299 | 0.9295597 | 0.9358593 | 0.9364441 | 0.9252068 | 0.9287559 | 0.9482602
300 | 0.9289055 | 0.9351004 | 0.9359223 | 0.9246379 | 0.9282333 | 0.9475027
301 | 0.9287073 | 0.9347349 | 0.9355325 | 0.9241219 | 0.9278791 | 0.9471059
302 | 0.9274833 | 0.9346181 | 0.9349574 | 0.9235994 | 0.9272558 | 0.9465676
303 | 0.9238494 | 0.9313244 | 0.9322271 | 0.920863 | 0.9246222 | 0.9448406
304 | 0.9237591 | 0.9341787 | 0.9318155 | 0.9218036 | 0.9239913 | 0.9491922
305 | 0.9220433 | 0.9301153 | 0.9309638 | 0.9191884 | 0.9230616 | 0.9435783
306 | 0.922724 | 0.9298016 | 0.93095 | 0.9189676 | 0.9231386 | 0.9430396
307 | 0.9226134 | 0.9299585 | 0.9310473 | 0.9189838 | 0.9231741 | 0.9428952
308 | 0.9230259 | 0.9301267 | 0.9311703 | 0.9195235 | 0.9229996 | 0.9431525
309 | 0.9220546 | 0.9298787 | 0.9307099 | 0.9187275 | 0.9225566 | 0.942604
310 | 0.9223628 | 0.9296714 | 0.9305862 | 0.9187833 | 0.9227333 | 0.942848
311 | 0.9220967 | 0.9296206 | 0.9306118 | 0.9184647 | 0.9224121 | 0.9421069
312 | 0.9215404 | 0.9290292 | 0.9301105 | 0.9185522 | 0.9217347 | 0.9417423
313 | 0.9216286 | 0.9291132 | 0.929949 | 0.9179801 | 0.9215777 | 0.9414252
314 | 0.9233 | 0.9295923 | 0.9313509 | 0.9192176 | 0.9229637 | 0.9411861
315 | 0.9261622 | 0.9326533 | 0.9334668 | 0.9213455 | 0.9247646 | 0.9435322
316 | 0.9263245 | 0.9327379 | 0.9331352 | 0.9210596 | 0.9245311 | 0.9437559
317 | 0.9255087 | 0.9324636 | 0.9330348 | 0.9208533 | 0.9244938 | 0.943148
318 | 0.9251695 | 0.932454 | 0.9327555 | 0.920171 | 0.9240151 | 0.9428417
319 | 0.9248583 | 0.931828 | 0.9324686 | 0.920077 | 0.9238605 | 0.9423342
320 | 0.9243561 | 0.9317517 | 0.931715 | 0.9196909 | 0.9230071 | 0.9419077
321 | 0.9246432 | 0.9314636 | 0.9323588 | 0.9198083 | 0.923439 | 0.9419213
322 | 0.9247904 | 0.9312794 | 0.9324696 | 0.9197422 | 0.9229257 | 0.9421569
323 | 0.9243836 | 0.931268 | 0.9320698 | 0.9192528 | 0.9230092 | 0.9420891
324 | 0.923535 | 0.9306542 | 0.9316693 | 0.9186163 | 0.9223655 | 0.9413158
325 | 0.9230018 | 0.9303751 | 0.9311939 | 0.9177886 | 0.9218054 | 0.9407236
326 | 0.9229253 | 0.9296932 | 0.9307424 | 0.9175734 | 0.9211165 | 0.9404775
327 | 0.9186306 | 0.9278927 | 0.928183 | 0.9155361 | 0.9191017 | 0.9400815
328 | 0.9185113 | 0.9264267 | 0.9282377 | 0.9149695 | 0.9192231 | 0.9385625
329 | 0.9225072 | 0.928757 | 0.9302702 | 0.9170082 | 0.9206805 | 0.9397654
330 | 0.9221897 | 0.9282085 | 0.9300044 | 0.9161633 | 0.9202545 | 0.9389408
331 | 0.9218106 | 0.9288911 | 0.9297855 | 0.9161485 | 0.9194204 | 0.9388261
332 | 0.9216293 | 0.9284458 | 0.9295318 | 0.9161144 | 0.9194649 | 0.9384989
333 | 0.9218799 | 0.9283629 | 0.9297903 | 0.9159987 | 0.9196222 | 0.9379669
334 | 0.9216124 | 0.9285698 | 0.9294906 | 0.9158705 | 0.9195519 | 0.9389352
335 | 0.9213832 | 0.9285083 | 0.9289674 | 0.915513 | 0.9187878 | 0.9387636
336 | 0.9178233 | 0.9269538 | 0.9269197 | 0.9137451 | 0.917238 | 0.9381098
337 | 0.9162916 | 0.9240918 | 0.9260906 | 0.91223 | 0.9165357 | 0.9365063
338 | 0.9152768 | 0.9242017 | 0.9253248 | 0.9116744 | 0.915939 | 0.9357261
339 | 0.9170843 | 0.9233457 | 0.9268071 | 0.9111554 | 0.9170262 | 0.9349063
340 | 0.9198449 | 0.9270153 | 0.9280458 | 0.9140513 | 0.9178982 | 0.9366206
341 | 0.9195809 | 0.926844 | 0.927798 | 0.9135395 | 0.917515 | 0.9368828
342 | 0.9150404 | 0.925286 | 0.9247746 | 0.9106663 | 0.9144723 | 0.936342
343 | 0.9137258 | 0.9222651 | 0.9239209 | 0.9083521 | 0.9135306 | 0.9340554
344 | 0.9131953 | 0.921918 | 0.9232626 | 0.9084609 | 0.9132926 | 0.9331539
345 | 0.9134976 | 0.9221574 | 0.92344 | 0.9083232 | 0.9132243 | 0.9329455
346 | 0.9130674 | 0.9221992 | 0.9233513 | 0.9082085 | 0.9129011 | 0.9330018
347 | 0.9165811 | 0.922034 | 0.9260227 | 0.9091901 | 0.9154643 | 0.932654
348 | 0.9175834 | 0.9259589 | 0.9264675 | 0.9113927 | 0.9160735 | 0.9348252
349 | 0.9172043 | 0.9256563 | 0.9265673 | 0.9113686 | 0.915852 | 0.9350374
350 | 0.9170881 | 0.925751 | 0.9260244 | 0.9108602 | 0.9151756 | 0.934799
351 | 0.9166066 | 0.9251606 | 0.9260254 | 0.9107641 | 0.9151877 | 0.9337069
352 | 0.9164629 | 0.9249195 | 0.9255892 | 0.909995 | 0.9147755 | 0.9339512
353 | 0.91604 | 0.9248138 | 0.9256235 | 0.9096161 | 0.914574 | 0.9336754
354 | 0.9160131 | 0.9244241 | 0.9250917 | 0.9092624 | 0.9140656 | 0.9334125
355 | 0.9156794 | 0.9240628 | 0.925066 | 0.9091718 | 0.9136268 | 0.9328704
356 | 0.9150293 | 0.9236383 | 0.9246468 | 0.908887 | 0.9131184 | 0.9326431
357 | 0.914573 | 0.9232445 | 0.924372 | 0.9082632 | 0.9123802 | 0.9323722
358 | 0.9138137 | 0.9230579 | 0.924082 | 0.9076984 | 0.9128831 | 0.9319894
359 | 0.914198 | 0.9228413 | 0.9243388 | 0.9079085 | 0.9127058 | 0.9315685
360 | 0.9135296 | 0.9229546 | 0.9233575 | 0.9077876 | 0.9124054 | 0.9316056
361 | 0.9137299 | 0.9223822 | 0.9231399 | 0.9075713 | 0.9126948 | 0.9314262
362 | 0.9135996 | 0.922719 | 0.9236569 | 0.9074146 | 0.9120977 | 0.9318108
363 | 0.9131012 | 0.9225045 | 0.9234663 | 0.9072324 | 0.9118297 | 0.9313644
364 | 0.9127007 | 0.921728 | 0.9231081 | 0.9066744 | 0.9112847 | 0.9310602
365 | 0.9121082 | 0.9215245 | 0.9227363 | 0.9063279 | 0.9113971 | 0.9303002
366 | 0.9097251 | 0.9206992 | 0.920253 | 0.9050384 | 0.9090946 | 0.9302377
367 | 0.9118573 | 0.9190066 | 0.9216823 | 0.9047756 | 0.9099591 | 0.928989
368 | 0.9111565 | 0.9207331 | 0.9212779 | 0.9051131 | 0.9091733 | 0.9291075
369 | 0.9099705 | 0.9197137 | 0.9206179 | 0.9037375 | 0.907985 | 0.9284276
370 | 0.9092559 | 0.9186636 | 0.9202129 | 0.9023615 | 0.907579 | 0.9273718
371 | 0.9103176 | 0.9182328 | 0.922123 | 0.901394 | 0.9102681 | 0.926451
372 | 0.9121302 | 0.9209528 | 0.9223797 | 0.9051055 | 0.9099767 | 0.9276714
373 | 0.9114764 | 0.9204903 | 0.9221296 | 0.9050956 | 0.9098963 | 0.9283241
374 | 0.9116853 | 0.9205766 | 0.9220894 | 0.9048073 | 0.9096724 | 0.9288027
375 | 0.9106112 | 0.9200432 | 0.9212991 | 0.9042121 | 0.9092085 | 0.9288491
376 | 0.9103772 | 0.9196764 | 0.921307 | 0.9038887 | 0.9084296 | 0.9284622
377 | 0.91027 | 0.9192218 | 0.9208559 | 0.9032425 | 0.9083613 | 0.9277567
378 | 0.9094155 | 0.9200412 | 0.9202104 | 0.9027256 | 0.9071368 | 0.9272666
379 | 0.9087637 | 0.918219 | 0.9199235 | 0.9022293 | 0.9072044 | 0.9268691
380 | 0.9091394 | 0.9179091 | 0.9207035 | 0.9022613 | 0.9075179 | 0.9266576
381 | 0.9095307 | 0.9186408 | 0.9202288 | 0.9028861 | 0.9069367 | 0.9268279
382 | 0.9088265 | 0.9184421 | 0.920102 | 0.902025 | 0.9062761 | 0.9266192
383 | 0.9085814 | 0.9180162 | 0.9194184 | 0.9013906 | 0.9061864 | 0.9257194
384 | 0.9075305 | 0.9176811 | 0.9187452 | 0.9009532 | 0.9055335 | 0.9252999
385 | 0.9070872 | 0.9167046 | 0.9186523 | 0.8999567 | 0.9055635 | 0.9256963
386 | 0.907375 | 0.9166286 | 0.9188013 | 0.900275 | 0.9053224 | 0.9251873
387 | 0.9064847 | 0.9165494 | 0.9182445 | 0.8994446 | 0.9048219 | 0.9250653
388 | 0.9059667 | 0.9162489 | 0.9179351 | 0.8990685 | 0.9039319 | 0.9243906
389 | 0.9057867 | 0.9154475 | 0.9178859 | 0.8979618 | 0.9034942 | 0.9242151
390 | 0.9056847 | 0.9155366 | 0.9178738 | 0.8983021 | 0.9039105 | 0.923574
391 | 0.9051305 | 0.9153159 | 0.917222 | 0.8980045 | 0.9035287 | 0.9236509
392 | 0.9067429 | 0.9146208 | 0.9180622 | 0.8985501 | 0.9036287 | 0.9231727
393 | 0.9062793 | 0.9159591 | 0.9178793 | 0.8988597 | 0.9037025 | 0.923374
394 | 0.9060184 | 0.9156247 | 0.9177528 | 0.8982691 | 0.9031672 | 0.9235883
395 | 0.905541 | 0.915016 | 0.9175027 | 0.8976725 | 0.9028536 | 0.9225074
396 | 0.9049271 | 0.9148291 | 0.9166046 | 0.8972606 | 0.9021437 | 0.9222141
397 | 0.9046745 | 0.9143417 | 0.9166462 | 0.8968669 | 0.9017246 | 0.9217447
398 | 0.8952612 | 0.9069824 | 0.9104615 | 0.8874428 | 0.8934098 | 0.9118785
399 | 0.9022227 | 0.912334 | 0.914772 | 0.8932387 | 0.8985715 | 0.9182716
400 | 0.9017691 | 0.9120622 | 0.914507 | 0.8932932 | 0.899032 | 0.9185554
401 | 0.9015224 | 0.9117796 | 0.9148472 | 0.8931609 | 0.8990527 | 0.9186243
402 | 0.901895 | 0.9117336 | 0.914455 | 0.8926491 | 0.8980952 | 0.917426
403 | 0.9015561 | 0.9113861 | 0.9140891 | 0.892254 | 0.8981431 | 0.91727
404 | 0.9005793 | 0.9109388 | 0.9136016 | 0.8917784 | 0.8977495 | 0.9163793
405 | 0.9012046 | 0.911039 | 0.913718 | 0.8918083 | 0.8973242 | 0.9161168
406 | 0.9004438 | 0.9104268 | 0.9134093 | 0.8908853 | 0.8972494 | 0.916309
407 | 0.8999944 | 0.9104068 | 0.9135306 | 0.8913513 | 0.8972528 | 0.9162909
408 | 0.8992185 | 0.9098416 | 0.9127961 | 0.8905536 | 0.8965064 | 0.9158518
409 | 0.8977123 | 0.9081887 | 0.9116839 | 0.8890388 | 0.8957065 | 0.9151914
410 | 0.8971153 | 0.9078011 | 0.9112521 | 0.8886775 | 0.895208 | 0.9144996
411 | 0.8988152 | 0.9087735 | 0.9120511 | 0.8890516 | 0.8955281 | 0.9140085
412 | 0.8983358 | 0.9086644 | 0.9121433 | 0.8890612 | 0.8956181 | 0.9141441
413 | 0.8982986 | 0.908512 | 0.9120979 | 0.8886975 | 0.8945502 | 0.9136274
414 | 0.8979518 | 0.9082353 | 0.9116904 | 0.8878747 | 0.8943067 | 0.9130209
415 | 0.8975375 | 0.908169 | 0.9116759 | 0.8875947 | 0.8940797 | 0.9124455
416 | 0.8971845 | 0.9073413 | 0.9109795 | 0.8870656 | 0.8935813 | 0.9120784
417 | 0.8969915 | 0.9073199 | 0.9108675 | 0.8867753 | 0.8935792 | 0.9117387
418 | 0.8971559 | 0.9073835 | 0.9110647 | 0.8866888 | 0.8933077 | 0.9117855
419 | 0.8972507 | 0.9075486 | 0.9109635 | 0.8866606 | 0.8934005 | 0.9115251
420 | 0.8967844 | 0.9071323 | 0.9109916 | 0.8856876 | 0.8931125 | 0.9109011
421 | 0.896075 | 0.9066498 | 0.910817 | 0.8855805 | 0.8925009 | 0.9108329
422 | 0.8958765 | 0.9061102 | 0.9102567 | 0.8845575 | 0.8913305 | 0.9101519
423 | 0.8954636 | 0.9059078 | 0.9097744 | 0.8840967 | 0.8906896 | 0.9091623
424 | 0.8951782 | 0.9055551 | 0.9099251 | 0.884064 | 0.8904109 | 0.908884
425 | 0.8948459 | 0.905507 | 0.9096303 | 0.8839599 | 0.8904806 | 0.9087882
426 | 0.8943582 | 0.9051284 | 0.9094532 | 0.8831964 | 0.8900246 | 0.9081932
427 | 0.8937591 | 0.9048327 | 0.9087173 | 0.8830648 | 0.889561 | 0.9079066
428 | 0.893676 | 0.9045464 | 0.9087152 | 0.88245 | 0.8892712 | 0.9077748
429 | 0.8934523 | 0.9039494 | 0.9080659 | 0.8819433 | 0.8889004 | 0.9071651
430 | 0.8934668 | 0.9037833 | 0.9083005 | 0.8818738 | 0.8886772 | 0.9079342
431 | 0.8934334 | 0.9041384 | 0.908254 | 0.8819616 | 0.8889356 | 0.9075399
432 | 0.8956611 | 0.9051402 | 0.9099431 | 0.8829043 | 0.8918942 | 0.9078555
433 | 0.8949228 | 0.9054165 | 0.9093472 | 0.882731 | 0.890127 | 0.909824
434 | 0.894232 | 0.9050044 | 0.90886 | 0.8819619 | 0.889285 | 0.908569
435 | 0.8937526 | 0.9045464 | 0.9081556 | 0.8811525 | 0.888431 | 0.9075164
436 | 0.8940314 | 0.9041591 | 0.9086352 | 0.8812173 | 0.8894492 | 0.9069452
437 | 0.8933851 | 0.9045125 | 0.9080732 | 0.8819254 | 0.8891333 | 0.9088794
438 | 0.8939842 | 0.9037788 | 0.9091455 | 0.8806759 | 0.8901008 | 0.9079628
439 | 0.8922025 | 0.9036372 | 0.9076141 | 0.8811081 | 0.8887021 | 0.9093633
440 | 0.8917345 | 0.9031549 | 0.9072756 | 0.880214 | 0.8881046 | 0.9077503
441 | 0.891003 | 0.9027677 | 0.9067676 | 0.8796326 | 0.8876548 | 0.9071854
442 | 0.8937677 | 0.9017642 | 0.909632 | 0.8786954 | 0.8905354 | 0.9067229
443 | 0.8974741 | 0.9080039 | 0.9117126 | 0.8854055 | 0.8930887 | 0.9114212
444 | 0.8940293 | 0.9073807 | 0.908403 | 0.8846753 | 0.8892968 | 0.9110755
445 | 0.8924621 | 0.9037201 | 0.9078958 | 0.8807096 | 0.8880239 | 0.9077038
446 | 0.8914739 | 0.9031425 | 0.9073109 | 0.8799123 | 0.8872219 | 0.9068278
447 | 0.8917417 | 0.9029383 | 0.9070285 | 0.8795517 | 0.8871233 | 0.906187
448 | 0.8910792 | 0.9027045 | 0.906874 | 0.8791098 | 0.8866176 | 0.9059755
449 | 0.8914067 | 0.902414 | 0.9067541 | 0.8790557 | 0.8866411 | 0.9054476
450 | 0.89075 | 0.9017949 | 0.9067001 | 0.8788204 | 0.8867356 | 0.905513
451 | 0.8904726 | 0.9019707 | 0.8821359 | 0.8786038 | 0.8718852 | 0.9053585
452 | 0.8842701 | 0.9022955 | 0.9019359 | 0.8759314 | 0.8809864 | 0.8775264
453 | 0.8855209 | 0.8971086 | 0.9024581 | 0.873082 | 0.8813914 | 0.9017854
454 | 0.8849829 | 0.8963559 | 0.9025804 | 0.8718297 | 0.8816401 | 0.9015827
455 | 0.8849873 | 0.8968762 | 0.9026327 | 0.8728533 | 0.8816215 | 0.9015907
456 | 0.8851914 | 0.896006 | 0.9030648 | 0.8715248 | 0.8818816 | 0.9013394
457 | 0.8851238 | 0.8963659 | 0.9026244 | 0.8718241 | 0.8813911 | 0.9012632
458 | 0.8584738 | 0.8962523 | 0.8892744 | 0.8718097 | 0.8522136 | 0.9008185
459 | 0.8854654 | 0.8967642 | 0.9026227 | 0.8709559 | 0.8807791 | 0.8801028
460 | 0.8802004 | 0.8919899 | 0.9015215 | 0.8661494 | 0.8779813 | 0.8984784
461 | 0.8803011 | 0.8917771 | 0.9011799 | 0.8660099 | 0.8780206 | 0.8979736
462 | 0.8795186 | 0.891518 | 0.9009495 | 0.8659555 | 0.8775177 | 0.8977915
463 | 0.8796558 | 0.8921875 | 0.9012998 | 0.8663233 | 0.8782711 | 0.8973206
464 | 0.8793794 | 0.8918096 | 0.9011678 | 0.8655901 | 0.8777412 | 0.8977964
465 | 0.8813385 | 0.8921547 | 0.9015278 | 0.8660568 | 0.8780282 | 0.8972364
466 | 0.8817225 | 0.8935464 | 0.9022727 | 0.8668982 | 0.8784466 | 0.8972427
467 | 0.8811993 | 0.8930272 | 0.9020485 | 0.8663509 | 0.8778089 | 0.8969074
468 | 0.8813151 | 0.8925174 | 0.9013805 | 0.8658577 | 0.8776036 | 0.8967344
469 | 0.8798637 | 0.8920604 | 0.9016674 | 0.8657809 | 0.8775812 | 0.8964551
470 | 0.8790764 | 0.8913018 | 0.9012714 | 0.8647524 | 0.8773211 | 0.8965082
471 | 0.880249 | 0.8922507 | 0.9014075 | 0.8653035 | 0.877338 | 0.8964568
472 | 0.8812196 | 0.8925616 | 0.9019675 | 0.8660333 | 0.8781065 | 0.8960911
473 | 0.8808653 | 0.8923008 | 0.9017759 | 0.8652684 | 0.8777357 | 0.8969703
474 | 0.8803976 | 0.8917246 | 0.9013583 | 0.8647758 | 0.8773297 | 0.8964942
475 | 0.879905 | 0.8916766 | 0.9012922 | 0.8648058 | 0.877061 | 0.8962631
476 | 0.8792925 | 0.8914009 | 0.90047 | 0.8639392 | 0.8763011 | 0.8962289
477 | 0.8792646 | 0.8908786 | 0.9003511 | 0.863123 | 0.8764467 | 0.8949886
478 | 0.8786111 | 0.8904572 | 0.9002305 | 0.8631199 | 0.8758917 | 0.8951718
479 | 0.8781085 | 0.889938 | 0.8998359 | 0.862028 | 0.8750128 | 0.8947232
480 | 0.8776791 | 0.8896112 | 0.8995189 | 0.8611215 | 0.8744543 | 0.8939388
481 | 0.8775326 | 0.8892457 | 0.8991045 | 0.8607433 | 0.8736154 | 0.8926576
482 | 0.8748355 | 0.8881714 | 0.8984759649 | 0.8599491 | 0.873256 | 0.8922584
483 | 0.8796982 | 0.8948861 | 0.9006394 | 0.8670962 | 0.875407 | 0.8925716
484 | 0.8787662 | 0.8904499 | 0.9002368 | 0.8616285 | 0.8752045 | 0.8700332
485 | 0.8783684 | 0.8900388 | 0.9003941 | 0.8612417 | 0.875375 | 0.8945212
486 | 0.878273 | 0.889957 | 0.9002572 | 0.8612372 | 0.8751007 | 0.8937913
487 | 0.8756592 | 0.8892091 | 0.8993883 | 0.8609393 | 0.8738893 | 0.8942653
488 | 0.875601 | 0.8879154 | 0.8989174 | 0.858994 | 0.8733315 | 0.894324
489 | 0.8749192 | 0.8877675 | 0.8983356 | 0.8589671 | 0.8729493 | 0.8924793
490 | 0.8743539 | 0.8871088 | 0.8981867 | 0.8581185 | 0.8721439 | 0.8926069
491 | 0.8739775 | 0.8867347 | 0.8977622 | 0.8579879 | 0.8718321 | 0.8919528
492 | 0.8740482 | 0.8862493 | 0.8973218 | 0.8570387 | 0.8715216 | 0.8917308
493 | 0.8733216 | 0.8863025 | 0.8971676 | 0.8566894 | 0.8708911 | 0.8912159
494 | 0.8731579 | 0.8856745 | 0.8965686 | 0.8566609 | 0.8702805 | 0.8910107
495 | 0.875418 | 0.8866998 | 0.897942 | 0.8565283 | 0.8713674 | 0.8906433